## .75 miter conversion 1 - vesrsi
#SeqFileParameters
Motor Velocity | 0.05
Voltage Set Point | 13.8
Move Scale Factor | 0.022
Integration Time | 2
Pgain | 0.1
Igain | 0.05
Dgain | 0.05
PosMode | ABS | --> PosMode Norm/Abs | see state table for logic |  |  | NOTE: can only be in either Normal Mode or Absolute Position Mode
OscMode | ON | --> Oscillation Option | On/Off | see state table for logic |  |  | NOTE: optional On/Off, can be turned on when either in Normal Mode or Absolute Position Mode, or turned off completely
WeldCurrentSP I/V | 10
#SeqSteps | [12 empty] | mil/sec
Step Number | Step Time [S] | Current [A] | Ramping | AVC Lockout | Positioner Speed [RPM] | Positioner Direction | Voltage Set Point Offset [V] | Abs Postn Torch | Abs Postn Positioner | Oscillation Frequency [Hz] | Oscillation Amplitude [mil "] | Comment | M1 speed | Pos w | calc abs pos
1 | 1 | 0 | No | On | 0 | CW | 0 | 0 | 0 | 0 | 0 | Prepurge. Use Turntable RPM/V = "5.500000" in config on TT #17010040
2 | 1 | 0 | No | On | 0 | CW | 0 | 0 | 0 | 0 | 0 | Prepurge. Use Turntable RPM/V = "4.350000" in config on TT #17010038
3 | 1 | 40 | No | On | 0 | CW | 0 | 0 | 0 | 0 | 0 | Initial Current
4 | 3 | 50 | Yes | On | 0 | CW | 0 | 0 | 0 | 0 | 0 | Upslope | 0 | 7.5 | 27
5 | 5 | 52.5 | Yes | Off | 1.5 | CW | 0 | 46 | 45 | 5 | 20 | Level 1 | 9.2 | 11.25 | 45
6 | 2.5 | 50 | Yes | Off | 1.5 | CW | 0 | 95 | 67 | 5 | 20 | Level 2A | 19.6 | 11.25 | 63
7 | 2.5 | 50 | No | Off | 1.5 | CW | 0 | 153 | 89 | 5 | 20 | Level 2B | 23.2 | 7.5 | 90
8 | 3.5 | 60 | Yes | Off | 1.5 | CW | 0.5 | 234 | 120 | 5 | 20 | Level 3A | 23.14286 | 9 | 135
9 | 4 | 70 | Yes | Off | 0.8 | CW | 1 | 273 | 139 | 5 | 20 | Level 3B | 9.75 | 9 | 180
10 | 4 | 85 | Yes | Off | 0.8 | CW | 1.5 | 300 | 158 | 5 | 20 | Level 4A - heat up | 6.75 | 9 | 225
11 | 2 | 80 | Yes | Off | 0.8 | CW | 1.5 | 308 | 167 | 5 | 20 | Level 4B | 4 | 9 | 270
12 | 2 | 75 | Yes | Off | 0.8 | CW | 0 | 311 | 176 | 5 | 20 | Level 4C | 1.5 | 9 | 315
13 | 1.5 | 55 | Yes | Off | 2 | CW | -1 | 307 | 194 | 5 | 20 | Level 5A - beak apex | -2.666667 | 9 | 360
14 | 1.5 | 50 | Yes | Off | 2 | CW | -1 | 288 | 212 | 5 | 20 | Level 5B | -12.66667 | 15 | 387
15 | 1.5 | 45 | Yes | Off | 2 | CW | 0 | 256 | 230 | 5 | 20 | Level 6A - exit beak | -21.33333 | 13.75 | 435
16 | 3 | 42.5 | Yes | Off | 1.5 | CW | 1 | 191 | 257 | 5 | 20 | Level 6B | -21.66667 | -20 | 453
17 | 3 | 40 | Yes | Off | 1.5 | CW | -0.5 | 118 | 284 | 5 | 20 | Level 7A | -24.33333 | 18.33333333 | 489
18 | 3 | 30 | Yes | Off | 2 | CW | -1 | 37 | 320 | 5 | 20 | Downslope A | -27 | 0 | 489
19 | 5 | 15 | Yes | On | 2 | CW | 0 | 10 | 380 | 5 | 20 | Downslope B | -5.4
20 | 5 | 0 | No | On | 0 | CW | 0 | 10 | 380 | 5 | 20 | Post-Purge | 0

## ellipse
|  | a | 0.5905 | delta
|  | b | 0.435 | 0.1555
t |  | acos(t) | x pos
0 | 0 | 0.1555 | 0
1 | 0.01745111 | 0.1554763 | -2.367748e-05
2 | 0.03490222 | 0.1554053 | -9.470272e-05
3 | 0.05235333 | 0.1552869 | -0.0002130541
4 | 0.06980444 | 0.1551213 | -0.0003786955
5 | 0.08725556 | 0.1549084 | -0.0005915766
6 | 0.1047067 | 0.1546484 | -0.0008516325
7 | 0.1221578 | 0.1543412 | -0.001158784
8 | 0.1396089 | 0.1539871 | -0.001512938
9 | 0.15706 | 0.153586 | -0.001913985
10 | 0.1745111 | 0.1531382 | -0.002361805
11 | 0.1919622 | 0.1526437 | -0.002856261
12 | 0.2094133 | 0.1521028 | -0.003397202
13 | 0.2268644 | 0.1515155 | -0.003984463
14 | 0.2443156 | 0.1508821 | -0.004617866
15 | 0.2617667 | 0.1502028 | -0.005297217
16 | 0.2792178 | 0.1494777 | -0.00602231
17 | 0.2966689 | 0.1487071 | -0.006792925
18 | 0.31412 | 0.1478912 | -0.007608825
19 | 0.3315711 | 0.1470302 | -0.008469763
20 | 0.3490222 | 0.1461245 | -0.009375477
21 | 0.3664733 | 0.1451743 | -0.01032569
22 | 0.3839244 | 0.1441799 | -0.01132012
23 | 0.4013756 | 0.1431416 | -0.01235845
24 | 0.4188267 | 0.1420596 | -0.01344037
25 | 0.4362778 | 0.1409344 | -0.01456556
26 | 0.4537289 | 0.1397663 | -0.01573366
27 | 0.47118 | 0.1385557 | -0.01694433
28 | 0.4886311 | 0.1373028 | -0.01819719
29 | 0.5060822 | 0.1360081 | -0.01949187
30 | 0.5235333 | 0.134672 | -0.02082796
31 | 0.5409844 | 0.1332949 | -0.02220507
32 | 0.5584356 | 0.1318772 | -0.02362277
33 | 0.5758867 | 0.1304194 | -0.02508063
34 | 0.5933378 | 0.1289218 | -0.02657821
35 | 0.6107889 | 0.127385 | -0.02811505
36 | 0.62824 | 0.1258093 | -0.02969068
37 | 0.6456911 | 0.1241954 | -0.03130463
38 | 0.6631422 | 0.1225436 | -0.03295639
39 | 0.6805933 | 0.1208545 | -0.03464548
40 | 0.6980444 | 0.1191286 | -0.03637137
41 | 0.7154956 | 0.1173665 | -0.03813354
42 | 0.7329467 | 0.1155686 | -0.03993145
43 | 0.7503978 | 0.1137354 | -0.04176455
44 | 0.7678489 | 0.1118677 | -0.04363229
45 | 0.7853 | 0.1099659 | -0.0455341
46 | 0.8027511 | 0.1080306 | -0.0474694
47 | 0.8202022 | 0.1060624 | -0.0494376
48 | 0.8376533 | 0.1040619 | -0.05143809
49 | 0.8551044 | 0.1020297 | -0.05347028
50 | 0.8725556 | 0.09996647 | -0.05553353
51 | 0.8900067 | 0.09787276 | -0.05762724
52 | 0.9074578 | 0.09574926 | -0.05975074
53 | 0.9249089 | 0.09359659 | -0.06190341
54 | 0.94236 | 0.09141543 | -0.06408457
55 | 0.9598111 | 0.08920642 | -0.06629358
56 | 0.9772622 | 0.08697024 | -0.06852976
57 | 0.9947133 | 0.08470758 | -0.07079242
58 | 1.012164 | 0.08241913 | -0.07308087
59 | 1.029616 | 0.08010557 | -0.07539443
60 | 1.047067 | 0.07776763 | -0.07773237
61 | 1.064518 | 0.07540599 | -0.08009401
62 | 1.081969 | 0.0730214 | -0.0824786
63 | 1.09942 | 0.07061456 | -0.08488544
64 | 1.116871 | 0.06818622 | -0.08731378
65 | 1.134322 | 0.06573712 | -0.08976288
66 | 1.151773 | 0.063268 | -0.092232
67 | 1.169224 | 0.06077961 | -0.09472039
68 | 1.186676 | 0.05827271 | -0.09722729
69 | 1.204127 | 0.05574807 | -0.09975193
70 | 1.221578 | 0.05320644 | -0.1022936
71 | 1.239029 | 0.05064862 | -0.1048514
72 | 1.25648 | 0.04807537 | -0.1074246
73 | 1.273931 | 0.04548748 | -0.1100125
74 | 1.291382 | 0.04288574 | -0.1126143
75 | 1.308833 | 0.04027093 | -0.1152291
76 | 1.326284 | 0.03764387 | -0.1178561
77 | 1.343736 | 0.03500534 | -0.1204947
78 | 1.361187 | 0.03235615 | -0.1231439
79 | 1.378638 | 0.0296971 | -0.1258029
80 | 1.396089 | 0.02702902 | -0.128471
81 | 1.41354 | 0.0243527 | -0.1311473
82 | 1.430991 | 0.02166896 | -0.133831
83 | 1.448442 | 0.01897863 | -0.1365214
84 | 1.465893 | 0.01628251 | -0.1392175
85 | 1.483344 | 0.01358144 | -0.1419186
86 | 1.500796 | 0.01087623 | -0.1446238
87 | 1.518247 | 0.008167712 | -0.1473323
88 | 1.535698 | 0.005456704 | -0.1500433
89 | 1.553149 | 0.002744034 | -0.152756
90 | 1.5706 | 3.052882e-05 | -0.1554695
91 | 1.588051 | -0.002682986 | -0.158183
92 | 1.605502 | -0.005395683 | -0.1608957
93 | 1.622953 | -0.008106738 | -0.1636067
94 | 1.640404 | -0.01081532 | -0.1663153
95 | 1.657856 | -0.01352062 | -0.1690206
96 | 1.675307 | -0.01622179 | -0.1717218
97 | 1.692758 | -0.01891802 | -0.174418
98 | 1.710209 | -0.0216085 | -0.1771085
99 | 1.72766 | -0.02429239 | -0.1797924
100 | 1.745111 | -0.02696889 | -0.1824689
101 | 1.762562 | -0.02963717 | -0.1851372
102 | 1.780013 | -0.03229642 | -0.1877964
103 | 1.797464 | -0.03494585 | -0.1904458
104 | 1.814916 | -0.03758462 | -0.1930846
105 | 1.832367 | -0.04021196 | -0.195712
106 | 1.849818 | -0.04282704 | -0.198327
107 | 1.867269 | -0.04542909 | -0.2009291
108 | 1.88472 | -0.0480173 | -0.2035173
109 | 1.902171 | -0.05059089 | -0.2060909
110 | 1.919622 | -0.05314907 | -0.2086491
111 | 1.937073 | -0.05569106 | -0.2111911
112 | 1.954524 | -0.0582161 | -0.2137161
113 | 1.971976 | -0.06072341 | -0.2162234
114 | 1.989427 | -0.06321222 | -0.2187122
115 | 2.006878 | -0.06568178 | -0.2211818
116 | 2.024329 | -0.06813135 | -0.2236313
117 | 2.04178 | -0.07056016 | -0.2260602
118 | 2.059231 | -0.07296748 | -0.2284675
119 | 2.076682 | -0.07535259 | -0.2308526
120 | 2.094133 | -0.07771475 | -0.2332147
121 | 2.111584 | -0.08005324 | -0.2355532
122 | 2.129036 | -0.08236735 | -0.2378673
123 | 2.146487 | -0.08465638 | -0.2401564
124 | 2.163938 | -0.08691962 | -0.2424196
125 | 2.181389 | -0.0891564 | -0.2446564
126 | 2.19884 | -0.09136603 | -0.246866
127 | 2.216291 | -0.09354783 | -0.2490478
128 | 2.233742 | -0.09570114 | -0.2512011
129 | 2.251193 | -0.09782531 | -0.2533253
130 | 2.268644 | -0.09991969 | -0.2554197
131 | 2.286096 | -0.1019836 | -0.2574836
132 | 2.303547 | -0.1040165 | -0.2595165
133 | 2.320998 | -0.1060177 | -0.2615177
134 | 2.338449 | -0.1079867 | -0.2634867
135 | 2.3559 | -0.1099227 | -0.2654227
136 | 2.373351 | -0.1118253 | -0.2673253
137 | 2.390802 | -0.1136938 | -0.2691938
138 | 2.408253 | -0.1155277 | -0.2710277
139 | 2.425704 | -0.1173264 | -0.2728264
140 | 2.443156 | -0.1190894 | -0.2745894
141 | 2.460607 | -0.1208161 | -0.2763161
142 | 2.478058 | -0.122506 | -0.278006
143 | 2.495509 | -0.1241586 | -0.2796586
144 | 2.51296 | -0.1257734 | -0.2812734
145 | 2.530411 | -0.1273499 | -0.2828499
146 | 2.547862 | -0.1288876 | -0.2843876
147 | 2.565313 | -0.1303861 | -0.2858861
148 | 2.582764 | -0.1318449 | -0.2873449
149 | 2.600216 | -0.1332635 | -0.2887635
150 | 2.617667 | -0.1346415 | -0.2901415
151 | 2.635118 | -0.1359785 | -0.2914785
152 | 2.652569 | -0.1372741 | -0.2927741
153 | 2.67002 | -0.1385279 | -0.2940279
154 | 2.687471 | -0.1397396 | -0.2952396
155 | 2.704922 | -0.1409086 | -0.2964086
156 | 2.722373 | -0.1420348 | -0.2975348
157 | 2.739824 | -0.1431177 | -0.2986177
158 | 2.757276 | -0.144157 | -0.299657
159 | 2.774727 | -0.1451524 | -0.3006524
160 | 2.792178 | -0.1461036 | -0.3016036
161 | 2.809629 | -0.1470103 | -0.3025103
162 | 2.82708 | -0.1478723 | -0.3033723
163 | 2.844531 | -0.1486892 | -0.3041892
164 | 2.861982 | -0.1494609 | -0.3049609
165 | 2.879433 | -0.150187 | -0.305687
166 | 2.896884 | -0.1508674 | -0.3063674
167 | 2.914336 | -0.1515018 | -0.3070018
168 | 2.931787 | -0.1520901 | -0.3075901
169 | 2.949238 | -0.1526321 | -0.3081321
170 | 2.966689 | -0.1531276 | -0.3086276
171 | 2.98414 | -0.1535765 | -0.3090765
172 | 3.001591 | -0.1539786 | -0.3094786
173 | 3.019042 | -0.1543338 | -0.3098338
174 | 3.036493 | -0.154642 | -0.310142
175 | 3.053944 | -0.1549031 | -0.3104031
176 | 3.071396 | -0.155117 | -0.310617
177 | 3.088847 | -0.1552837 | -0.3107837
178 | 3.106298 | -0.1554032 | -0.3109032
179 | 3.123749 | -0.1554752 | -0.3109752
180 | 3.1412 | -0.1555 | -0.311
181 | 3.158651 | -0.1554774 | -0.3109774
182 | 3.176102 | -0.1554074 | -0.3109074
183 | 3.193553 | -0.1552901 | -0.3107901
184 | 3.211004 | -0.1551256 | -0.3106256
185 | 3.228456 | -0.1549137 | -0.3104137
186 | 3.245907 | -0.1546547 | -0.3101547
187 | 3.263358 | -0.1543486 | -0.3098486
188 | 3.280809 | -0.1539955 | -0.3094955
189 | 3.29826 | -0.1535956 | -0.3090956
190 | 3.315711 | -0.1531488 | -0.3086488
191 | 3.333162 | -0.1526554 | -0.3081554
192 | 3.350613 | -0.1521155 | -0.3076155
193 | 3.368064 | -0.1515293 | -0.3070293
194 | 3.385516 | -0.1508969 | -0.3063969
195 | 3.402967 | -0.1502186 | -0.3057186
196 | 3.420418 | -0.1494945 | -0.3049945
197 | 3.437869 | -0.1487249 | -0.3042249
198 | 3.45532 | -0.14791 | -0.30341
199 | 3.472771 | -0.1470501 | -0.3025501
200 | 3.490222 | -0.1461454 | -0.3016454
201 | 3.507673 | -0.1451962 | -0.3006962
202 | 3.525124 | -0.1442027 | -0.2997027
203 | 3.542576 | -0.1431654 | -0.2986654
204 | 3.560027 | -0.1420845 | -0.2975845
205 | 3.577478 | -0.1409602 | -0.2964602
206 | 3.594929 | -0.1397931 | -0.2952931
207 | 3.61238 | -0.1385834 | -0.2940834
208 | 3.629831 | -0.1373315 | -0.2928315
209 | 3.647282 | -0.1360377 | -0.2915377
210 | 3.664733 | -0.1347026 | -0.2902026
211 | 3.682184 | -0.1333264 | -0.2888264
212 | 3.699636 | -0.1319096 | -0.2874096
213 | 3.717087 | -0.1304526 | -0.2859526
214 | 3.734538 | -0.1289559 | -0.2844559
215 | 3.751989 | -0.12742 | -0.28292
216 | 3.76944 | -0.1258452 | -0.2813452
217 | 3.786891 | -0.1242321 | -0.2797321
218 | 3.804342 | -0.1225812 | -0.2780812
219 | 3.821793 | -0.1208929 | -0.2763929
220 | 3.839244 | -0.1191679 | -0.2746679
221 | 3.856696 | -0.1174065 | -0.2729065
222 | 3.874147 | -0.1156094 | -0.2711094
223 | 3.891598 | -0.1137771 | -0.2692771
224 | 3.909049 | -0.1119101 | -0.2674101
225 | 3.9265 | -0.1100091 | -0.2655091
226 | 3.943951 | -0.1080745 | -0.2635745
227 | 3.961402 | -0.106107 | -0.261607
228 | 3.978853 | -0.1041073 | -0.2596073
229 | 3.996304 | -0.1020758 | -0.2575758
230 | 4.013756 | -0.1000132 | -0.2555132
231 | 4.031207 | -0.0979202 | -0.2534202
232 | 4.048658 | -0.09579736 | -0.2512974
233 | 4.066109 | -0.09364534 | -0.2491453
234 | 4.08356 | -0.09146481 | -0.2469648
235 | 4.101011 | -0.08925642 | -0.2447564
236 | 4.118462 | -0.08702085 | -0.2425209
237 | 4.135913 | -0.08475878 | -0.2402588
238 | 4.153364 | -0.0824709 | -0.2379709
239 | 4.170816 | -0.0801579 | -0.2356579
240 | 4.188267 | -0.07782049 | -0.2333205
241 | 4.205718 | -0.07545939 | -0.2309594
242 | 4.223169 | -0.0730753 | -0.2285753
243 | 4.24062 | -0.07066896 | -0.226169
244 | 4.258071 | -0.06824109 | -0.2237411
245 | 4.275522 | -0.06579245 | -0.2212925
246 | 4.292973 | -0.06332377 | -0.2188238
247 | 4.310424 | -0.06083581 | -0.2163358
248 | 4.327876 | -0.05832932 | -0.2138293
249 | 4.345327 | -0.05580506 | -0.2113051
250 | 4.362778 | -0.05326381 | -0.2087638
251 | 4.380229 | -0.05070634 | -0.2062063
252 | 4.39768 | -0.04813343 | -0.2036334
253 | 4.415131 | -0.04554586 | -0.2010459
254 | 4.432582 | -0.04294442 | -0.1984444
255 | 4.450033 | -0.04032991 | -0.1958299
256 | 4.467484 | -0.03770311 | -0.1932031
257 | 4.484936 | -0.03506483 | -0.1905648
258 | 4.502387 | -0.03241587 | -0.1879159
259 | 4.519838 | -0.02975704 | -0.185257
260 | 4.537289 | -0.02708914 | -0.1825891
261 | 4.55474 | -0.024413 | -0.179913
262 | 4.572191 | -0.02172942 | -0.1772294
263 | 4.589642 | -0.01903923 | -0.1745392
264 | 4.607093 | -0.01634323 | -0.1718432
265 | 4.624544 | -0.01364226 | -0.1691423
266 | 4.641996 | -0.01093714 | -0.1664371
267 | 4.659447 | -0.008228685 | -0.1637287
268 | 4.676898 | -0.005517723 | -0.1610177
269 | 4.694349 | -0.002805082 | -0.1583051
270 | 4.7118 | -9.158644e-05 | -0.1555916
271 | 4.729251 | 0.002621937 | -0.1528781
272 | 4.746702 | 0.005334662 | -0.1501653
273 | 4.764153 | 0.008045763 | -0.1474542
274 | 4.781604 | 0.01075441 | -0.1447456
275 | 4.799056 | 0.01345979 | -0.1420402
276 | 4.816507 | 0.01616106 | -0.1393389
277 | 4.833958 | 0.01885742 | -0.1366426
278 | 4.851409 | 0.02154803 | -0.133952
279 | 4.86886 | 0.02423208 | -0.1312679
280 | 4.886311 | 0.02690875 | -0.1285912
281 | 4.903762 | 0.02957723 | -0.1259228
282 | 4.921213 | 0.0322367 | -0.1232633
283 | 4.938664 | 0.03488635 | -0.1206137
284 | 4.956116 | 0.03752537 | -0.1179746
285 | 4.973567 | 0.04015297 | -0.115347
286 | 4.991018 | 0.04276834 | -0.1127317
287 | 5.008469 | 0.04537069 | -0.1101293
288 | 5.02592 | 0.04795922 | -0.1075408
289 | 5.043371 | 0.05053315 | -0.1049669
290 | 5.060822 | 0.05309168 | -0.1024083
291 | 5.078273 | 0.05563405 | -0.09986595
292 | 5.095724 | 0.05815948 | -0.09734052
293 | 5.113176 | 0.06066719 | -0.09483281
294 | 5.130627 | 0.06315643 | -0.09234357
295 | 5.148078 | 0.06562643 | -0.08987357
296 | 5.165529 | 0.06807645 | -0.08742355
297 | 5.18298 | 0.07050574 | -0.08499426
298 | 5.200431 | 0.07291356 | -0.08258644
299 | 5.217882 | 0.07529917 | -0.08020083
300 | 5.235333 | 0.07766185 | -0.07783815
301 | 5.252784 | 0.08000088 | -0.07549912
302 | 5.270236 | 0.08231555 | -0.07318445
303 | 5.287687 | 0.08460515 | -0.07089485
304 | 5.305138 | 0.08686899 | -0.06863101
305 | 5.322589 | 0.08910637 | -0.06639363
306 | 5.34004 | 0.09131661 | -0.06418339
307 | 5.357491 | 0.09349905 | -0.06200095
308 | 5.374942 | 0.09565301 | -0.05984699
309 | 5.392393 | 0.09777784 | -0.05772216
310 | 5.409844 | 0.0998729 | -0.0556271
311 | 5.427296 | 0.1019375 | -0.05356246
312 | 5.444747 | 0.1039711 | -0.05152886
313 | 5.462198 | 0.1059731 | -0.04952693
314 | 5.479649 | 0.1079427 | -0.04755727
315 | 5.4971 | 0.1098795 | -0.04562048
316 | 5.514551 | 0.1117829 | -0.04371715
317 | 5.532002 | 0.1136521 | -0.04184786
318 | 5.549453 | 0.1154868 | -0.04001319
319 | 5.566904 | 0.1172863 | -0.03821368
320 | 5.584356 | 0.1190501 | -0.03644989
321 | 5.601807 | 0.1207776 | -0.03472236
322 | 5.619258 | 0.1224684 | -0.0330316
323 | 5.636709 | 0.1241219 | -0.03137815
324 | 5.65416 | 0.1257375 | -0.02976249
325 | 5.671611 | 0.1273149 | -0.02818512
326 | 5.689062 | 0.1288535 | -0.02664653
327 | 5.706513 | 0.1303528 | -0.02514717
328 | 5.723964 | 0.1318125 | -0.02368751
329 | 5.741416 | 0.133232 | -0.022268
330 | 5.758867 | 0.1346109 | -0.02088905
331 | 5.776318 | 0.1359489 | -0.0195511
332 | 5.793769 | 0.1372454 | -0.01825456
333 | 5.81122 | 0.1385002 | -0.0169998
334 | 5.828671 | 0.1397128 | -0.01578723
335 | 5.846122 | 0.1408828 | -0.0146172
336 | 5.863573 | 0.1420099 | -0.01349008
337 | 5.881024 | 0.1430938 | -0.0124062
338 | 5.898476 | 0.1441341 | -0.0113659
339 | 5.915927 | 0.1451305 | -0.01036949
340 | 5.933378 | 0.1460827 | -0.009417283
341 | 5.950829 | 0.1469904 | -0.008509561
342 | 5.96828 | 0.1478534 | -0.007646602
343 | 5.985731 | 0.1486713 | -0.006828669
344 | 6.003182 | 0.149444 | -0.006056012
345 | 6.020633 | 0.1501711 | -0.005328865
346 | 6.038084 | 0.1508525 | -0.004647451
347 | 6.055536 | 0.151488 | -0.004011976
348 | 6.072987 | 0.1520774 | -0.003422635
349 | 6.090438 | 0.1526204 | -0.002879606
350 | 6.107889 | 0.1531169 | -0.002383055
351 | 6.12534 | 0.1535669 | -0.001933134
352 | 6.142791 | 0.15397 | -0.001529978
353 | 6.160242 | 0.1543263 | -0.001173712
354 | 6.177693 | 0.1546356 | -0.0008644432
355 | 6.195144 | 0.1548977 | -0.0006022661
356 | 6.212596 | 0.1551127 | -0.0003872606
357 | 6.230047 | 0.1552805 | -0.0002194922
358 | 6.247498 | 0.155401 | -9.901187e-05
359 | 6.264949 | 0.1554741 | -2.585636e-05
360 | 6.2824 | 0.1555 | -4.7949e-08
361 | 6.299851 | 0.1554784 | -2.159449e-05
362 | 6.317302 | 0.1554095 | -9.048941e-05
363 | 6.334753 | 0.1552933 | -0.0002067118
364 | 6.352204 | 0.1551298 | -0.0003702261
365 | 6.369656 | 0.154919 | -0.0005809827
366 | 6.387107 | 0.1546611 | -0.0008389173
367 | 6.404558 | 0.154356 | -0.001143951
368 | 6.422009 | 0.154004 | -0.001495992
369 | 6.43946 | 0.1536051 | -0.001894932
370 | 6.456911 | 0.1531593 | -0.00234065
371 | 6.474362 | 0.152667 | -0.00283301
372 | 6.491813 | 0.1521281 | -0.003371863
373 | 6.509264 | 0.151543 | -0.003957043
374 | 6.526716 | 0.1509116 | -0.004588374
375 | 6.544167 | 0.1502343 | -0.005265662
376 | 6.561618 | 0.1495113 | -0.005988701
377 | 6.579069 | 0.1487427 | -0.006757272
378 | 6.59652 | 0.1479289 | -0.00757114
379 | 6.613971 | 0.1470699 | -0.008430057
380 | 6.631422 | 0.1461662 | -0.009333761
381 | 6.648873 | 0.145218 | -0.01028198
382 | 6.666324 | 0.1442256 | -0.01127442
383 | 6.683776 | 0.1431892 | -0.01231078
384 | 6.701227 | 0.1421092 | -0.01339075
385 | 6.718678 | 0.140986 | -0.014514
386 | 6.736129 | 0.1398198 | -0.01568018
387 | 6.75358 | 0.1386111 | -0.01688894
388 | 6.771031 | 0.1373601 | -0.01813991
389 | 6.788482 | 0.1360673 | -0.01943271
390 | 6.805933 | 0.134733 | -0.02076695